## Data 6.4
Kekerasan_Gigi | Dokter | Metode | Temperatur | Isian
813 | 1 | 1 | 1 | 1
782 | 1 | 2 | 1 | 1
752 | 1 | 3 | 1 | 1
715 | 2 | 1 | 1 | 1
772 | 2 | 2 | 1 | 1
835 | 2 | 3 | 1 | 1
743 | 3 | 1 | 1 | 1
813 | 3 | 2 | 1 | 1
743 | 3 | 3 | 1 | 1
792 | 4 | 1 | 1 | 1
690 | 4 | 2 | 1 | 1
493 | 4 | 3 | 1 | 1
707 | 5 | 1 | 1 | 1
803 | 5 | 2 | 1 | 1
421 | 5 | 3 | 1 | 1
792 | 1 | 1 | 2 | 1
698 | 1 | 2 | 2 | 1
620 | 1 | 3 | 2 | 1
803 | 2 | 1 | 2 | 1
782 | 2 | 2 | 2 | 1
715 | 2 | 3 | 2 | 1
627 | 3 | 1 | 2 | 1
743 | 3 | 2 | 2 | 1
681 | 3 | 3 | 2 | 1
743 | 4 | 1 | 2 | 1
882 | 4 | 2 | 2 | 1
707 | 4 | 3 | 2 | 1
698 | 5 | 1 | 2 | 1
665 | 5 | 2 | 2 | 1
483 | 5 | 3 | 2 | 1
792 | 1 | 1 | 3 | 1
665 | 1 | 2 | 3 | 1
835 | 1 | 3 | 3 | 1
813 | 2 | 1 | 3 | 1
743 | 2 | 2 | 3 | 1
673 | 2 | 3 | 3 | 1
752 | 3 | 1 | 3 | 1
613 | 3 | 2 | 3 | 1
743 | 3 | 3 | 3 | 1
762 | 4 | 1 | 3 | 1
772 | 4 | 2 | 3 | 1
289 | 4 | 3 | 3 | 1
715 | 5 | 1 | 3 | 1
752 | 5 | 2 | 3 | 1
405 | 5 | 3 | 3 | 1
907 | 1 | 1 | 1 | 2
1115 | 1 | 2 | 1 | 2
847 | 1 | 3 | 1 | 2
858 | 2 | 1 | 1 | 2
933 | 2 | 2 | 1 | 2
698 | 2 | 3 | 1 | 2
858 | 3 | 1 | 1 | 2
824 | 3 | 2 | 1 | 2
715 | 3 | 3 | 1 | 2
894 | 4 | 1 | 1 | 2
813 | 4 | 2 | 1 | 2
715 | 4 | 3 | 1 | 2
772 | 5 | 1 | 1 | 2
824 | 5 | 2 | 1 | 2
536 | 5 | 3 | 1 | 2
792 | 1 | 1 | 2 | 2
835 | 1 | 2 | 2 | 2
560 | 1 | 3 | 2 | 2
907 | 2 | 1 | 2 | 2
792 | 2 | 2 | 2 | 2
734 | 2 | 3 | 2 | 2
762 | 3 | 1 | 2 | 2
847 | 3 | 2 | 2 | 2
824 | 3 | 3 | 2 | 2
792 | 4 | 1 | 2 | 2
870 | 4 | 2 | 2 | 2
813 | 4 | 3 | 2 | 2
1048 | 5 | 1 | 2 | 2
933 | 5 | 2 | 2 | 2
405 | 5 | 3 | 2 | 2
835 | 1 | 1 | 3 | 2
870 | 1 | 2 | 3 | 2
585 | 1 | 3 | 3 | 2
882 | 2 | 1 | 3 | 2
824 | 2 | 2 | 3 | 2
681 | 2 | 3 | 3 | 2
724 | 3 | 1 | 3 | 2
782 | 3 | 2 | 3 | 2
681 | 3 | 3 | 3 | 2
649 | 4 | 1 | 3 | 2
858 | 4 | 2 | 3 | 2
312 | 4 | 3 | 3 | 2
870 | 5 | 1 | 3 | 2
835 | 5 | 2 | 3 | 2
312 | 5 | 3 | 3 | 2